## Berechnung
Failure probability for one of two bearing ropes at the breakage
of the other rope
Feyrer, K.: Wire Ropes 2.Edition Heidelberg New York: Springer 2015, Fig. 3.78
Feyrer, K.: Increased safety with two parallel ropes. Lift-Report 16 (1990) 6, p. 21 - 30
The signs in the yellow underlaid column of the application area can be changed.
For the first six lines the signs in brackets are valid.
The rope is defined with the blue or the red signs.
Free line for remarks of the user
Application area
Rope construction |  | (S; F; W; WS) |  | (Spiral) |  | S
Number of strands |  | (6; 8) |  | (18; 34) |  | 6
Rope core |  | (FC; IWRC; PWRC, ESWRC) |  | (FC; WSC) |  | FC
Ropes of the same fabrication length |  |  | (yes;no) |  |  | no
Rocker |  |  | (yes;no) |  |  | no
Buffer to hinder quick rocker motion |  |  | (yes; no) |  |  | no
Nominal rope strength Ro |  |  |  |  | in N /mm2 | 1960
Rope diameter d |  |  |  |  | in mm | 16
Rope length lF |  |  |  |  | in m | 50
Rope bending length l |  |  |  |  | in m | 5
Diameter ratio D/d of sheave and rope | [5 empty] | 40
Ratio of the rocker arms a1/a2 (for a1 >= a2 ) | [5 empty] | 1.08
free fall distance h |  |  |  |  | in mm | 80
Load force, normal usage S01 + S02 = g*M |  |  | in N | 28000 | in kN | 28
Results |  |  |  |  | Rope 1 | Rope 2
Rope tensile force So |  |  |  | in kN | 14 | 14
Impact force S |  |  |  | in kN | 42 | 42
Survive probability |  |  |  | R = | 46.27% | 46.27%
Failure probability Q for both ropes |  |  |  | Q = |  | 7.463%
Supplementary results
Min. rope breaking force Fmin |  |  | in N | 165580.8 | in kN | 165.5808
Rel. rope tensile force S0 /Fmin |  |  |  |  | 0.08455087 | 0.08455087
Rel. impact rope force S /Fmin |  |  |  |  | 0.2536526 | 0.2536526
Rope tensile stress S0 /Am |  |  |  | in N /mm² | 0 | 0
Rope elongation under the normal rope force delta L0 |  |  |  | in mm | 64.73426 | 64.73426
Attention
The buffer (damper) connected with the rocker allows only a very slow motion of the rocker.
For rocker "no" follows a1/a2 = 1 and h = 0. For buffer "yes" follows h = 0.
Rope:
S | Seale |  | FC fibre core
F | Filler |  | IWRC independent wire rope core
W | Warrington |  | PWRC parallel wire rope core
WS | Warr.-Seale |  | ESWRC wire rope core enveloped with solid polymer
Spiral | Multi-strand rope |  | WSC wire strand core
Copyright: K. Feyrer, Institut für Fördertechnik, Holzgartenstr. 15 B, 70174 Stuttgart | [5 empty] | 2015-01-15
Proposals for improvement or correction please to: above address or e-mail feyrer@ift.uni-stuttgart.de

## Tabelle1 (hidden)
Mittel aus 25 Daten-Feld
1 |  | 111 |  | Abhäng. von l/d : | [6 empty] | SEIL 1 | mit verschiedener Zugkraft in beiden Seilennach a1/a2
1 |  | 111 |  | 0.9316228 | 0.7978789
1 |  |  |  | 1.487987 | 0.8340689 |  |  |  | S01 = | 14000 | S01/Fmin = | 0.08455087
| b1 = | 1.28 | lgs50 = | 0.03269588 |  |  |  |  | S1 = | 42000 | S1/Fmin = | 0.2536526
| b4 = | -2.625 | a1/a2 = | 1 | S02/S01 |  |  |  |  | (1-S1/Fmin)/(1-S01/Fmin)= |  | 0.81528
| K = | 0.33 | L = | 50000 |  |  |  |  | lg(N2/N1)= | 0
| C = | 0.384 | l = | 5000 | h Seil 1 | h Seil 2
| E = | 110000 | h = | 0 | 0 | 0 |  |  |  |  | 10% | 30% | 50% | 70% | 90%
| L/d = | 3125 | l/d = | 312.5 |  |  |  | a | A | lgA/ /lgsv = | 0.1759415 | 0.1962585 | 0.2094541 | 0.2320752 | 0.2660067
| Fmin = | 165580.8 | [5 empty] | 0.106 | 0.9785849 | -0.009401478 | 0.4786926 | 0.4808966 | 0.4820992 | 0.4838431 | 0.4859031 | 0.5140969
| Am = | 98.304 |  | Seil 1 |  | Seil 2 |  | 0.155 | 0.9688411 | -0.01374744 | 0.4688597 | 0.4720779 | 0.4738344 | 0.4763817 | 0.4793915
| S0m = | 14000 | S01 = | 14000 | S02 = | 14000 |  | 0.203 | 0.9593902 | -0.01800472 | 0.459246 | 0.4634524 | 0.465749 | 0.4690805 | 0.4730181
| delta L0 = | 64.73426 | delta L01 = | 64.73426 | delta L02 = | 64.73426 |  | 0.265 | 0.9473191 | -0.0235037 | 0.4468641 | 0.4523371 | 0.4553268 | 0.4596656 | 0.4647963
|  |  | S02/S01+1 = | 2 | S01/S02+1 = | 2 |  | 0.39 | 0.9234421 | -0.03459035 | 0.4220697 | 0.4300492 | 0.4344148 | 0.4407579 | 0.4482691
| S = | 42000 | S1 = | 42000 | S2 = | 42000 | [7 empty] | R1 = | 0.4626831
| S0 / Fmin = | 0.08455087 | S01/Fmin = | 0.08455087 | S02/Fmin = | 0.08455087
FR/Fmin = | S / Fmin = | 0.2536526 | S1/ Fmin = | 0.2536526 | S2/Fmin = | 0.2536526
| b1+b4lgD/d | 2.925407 | [8 empty] | SEIL 2 | mit verschiedener Zugkraft in beiden Seilennach a1/a2
(b1+b4lgD/d)*lg(a2/a1) = |  | 0 |  | 0 |  | 0
|  |  | (N1/N2)m = | 1 | (N2 / N1)m = | 1 |  |  | S02 = | 14000 | S02/Fmin = | 0.08455087
Für A Exponent a |  | 0.106 | 0.155 | 0.203 | 0.265 | 0.39 |  |  | S2 = | 42000 | S2/Fmin = | 0.2536526
|  | 10% | 30% | 50% | 70% | 90% |  |  |  | (1-S2/Fmin)/(1-S02/Fmin)= |  | 0.81528
| A = | 0.9785849 | 0.9688411 | 0.9593902 | 0.9473191 | 0.9234421 |  |  | lg(N1/N2)= | 0
| lgsS | 0.05208 | 0.058094 | 0.062 | 0.068696 | 0.07874
| lgs = | 0.02746454 | 0.03063604 | 0.03269588 | 0.03622704 | 0.04152377 |  |  |  |  | 10% | 30% | 50% | 70% | 90%
rechts/links | (lgsb) | 0.07896 | 0.088078 | 0.094 | 0.104152 | 0.11938 |  | a | A | lgA/ /lgsv = | 0.1759415 | 0.1962585 | 0.2094541 | 0.2320752 | 0.2660067
zuf. versch. | (lgsc) | 0.1523552 | 0.1699486 | 0.1813753 | 0.2009638 | 0.2303466 |  | 0.106 | 0.9785849 | -0.009401478 | 0.4786926 | 0.4808966 | 0.4820992 | 0.4838431 | 0.4859031
rechts/links | lgsb = | 0.07896 | 0.088078 | 0.094 | 0.104152 | 0.11938 |  | 0.155 | 0.9688411 | -0.01374744 | 0.4688597 | 0.4720779 | 0.4738344 | 0.4763817 | 0.4793915
zuf. versch. | lgsc = | 0.1523552 | 0.1699486 | 0.1813753 | 0.2009638 | 0.2303466 |  | 0.203 | 0.9593902 | -0.01800472 | 0.459246 | 0.4634524 | 0.465749 | 0.4690805 | 0.4730181
| lgsv = | 0.1759415 | 0.1962585 | 0.2094541 | 0.2320752 | 0.2660067 |  | 0.265 | 0.9473191 | -0.0235037 | 0.4468641 | 0.4523371 | 0.4553268 | 0.4596656 | 0.4647963
[8 empty] | 0.39 | 0.9234421 | -0.03459035 | 0.4220697 | 0.4300492 | 0.4344148 | 0.4407579 | 0.4482691
| lgA | -0.009401478 | -0.01374744 | -0.01800472 | -0.0235037 | -0.03459035 | [7 empty] | R2 = | 0.4626831
| u1 | -0.05343526 | -0.07004764 | -0.0859602 | -0.1012762 | -0.1300356 | [7 empty] | Q = | 0.07463389
| u2 | -0.05343526 | -0.07004764 | -0.0859602 | -0.1012762 | -0.1300356
| R1 | 0.4786926 | 0.4720779 | 0.465749 | 0.4596656 | 0.4482691 | [6 empty] | Näherung Q=1-R1m-R2m= |  | 0.06850194
| R2 | 0.4786926 | 0.4720779 | 0.465749 | 0.4596656 | 0.4482691
| Q = | 0.04261489 | 0.05584426 | 0.06850194 | 0.08066881 | 0.1034617
Ausfallwahrscheinlichkeit Q3= |  |  | 0.07152619 | 0.07152619
3-Mittel
|  |  | Überlebenswahrscheinlichkeit R1 = |  |  | 0.4642369
|  |  | Überlebenswahrscheinlichkeit R2 = |  |  | 0.4642369
|  |  | Ausfallwahrscheinlichkeit Q3 = |  |  | 0.07152619
Übertrag von Berechnung
selbe Fertigungslänge |  | no |  | 2
Wippe |  | no |  | 2
Puffer |  | no |  | 2
R0 | in N /mm2 | 1960 |  | 222
d | in mm | 16 |  | 222
| Seilläng lF | 50 | 50000 | mm
| Biegel l in m | 5 | 5000 | mm
| D/d | 40
| a1/a2 | 1.08
h | in mm | 80
| S01+S02 kN | 28 | 28000 | N
|  |  | 1 | 2 | 3 | 4 | 5 | 6
selbe Fertig. | Wippe | Puffer |  | a1/a2 | h | lgs | lgsb | lgsc
ja | ja | ja | 111 | 1.08 | 0 | 1 | 0 | 0
ja | ja | nein | 112 | 1.08 | 80 | 1 | 0 | 0
ja | nein | ja | 121 | 1 | 0 | 1 | 0 | 1
ja | nein | nein | 122 | 1 | 0 | 1 | 0 | 1
nein | ja | ja | 211 | 1.08 | 0 | 1 | 1 | 0
nein | ja | nein | 212 | 1.08 | 80 | 1 | 1 | 0
nein | nein | ja | 221 | 1 | 0 | 1 | 1 | 1
nein | nein | nein | 222 | 1 | 0 | 1 | 1 | 1

## Tabelle2 (hidden)
Tabelle
| Seilkonstr. | Litzenzahl | Einlage | b1 | b4 | K | C | E
111 | S | 6 | FE | 1.28 | -2.625 | 0.33 | 0.384 | 110000
112 |  | 6 | SES | 1.29 | -2.44 | 0.356 | 0.449 | 123000
113 |  | 6 | SESP | 1.29 | -2.44 | 0.377 | 0.476 | 126000
121 |  | 8 | FE | 1.28 | -2.625 | 0.293 | 0.349 | 107000
122 |  | 8 | SES | 1.29 | -2.44 | 0.356 | 0.457 | 112000
123 |  | 8 | SESP | 1.29 | -2.44 | 0.377 | 0.484 | 115000
211 | WS | 6 | FE | 0.096 | -1.92 | 0.33 | 0.393 | 107000
212 |  | 6 | SES | 0.029 | -1.613 | 0.356 | 0.46 | 121000
213 |  | 6 | SESP | 0.029 | -1.613 | 0.377 | 0.488 | 124000
221 |  | 8 | FE | 0.096 | -1.92 | 0.293 | 0.357 | 104000
222 |  | 8 | SES | 0.029 | -1.613 | 0.356 | 0.468 | 110000
223 |  | 8 | SESP | 0.029 | -1.613 | 0.377 | 0.496 | 113000
331 | Spiral | 18 | FE | 1.566 | -2.811 | 0.318 | 0.408 | 103000
334 |  |  | SEL | 1.566 | -2.811 | 0.328 | 0.433 | 103000
341 |  | 36 | FE | 1.351 | -2.485 | 0.312 | 0.416 | 101000
344 |  |  | SEL | 1.351 | -2.485 | 0.318 | 0.428 | 101000