## Berechnung
Breaking force, mass and metallic area of
stranded wire ropes
ISO 17893
The signs in the yellow underlaid column of the application area can be changed.
Free line for remarks of the user
Application area
Class of rope construction |  | (6x7; 8x7; 6x19; 8x19; 6x36; 8x36;
|  | 6x35N; 6x19M; 6x37M; 18x7; 34x7) |  |  |  | 8x19
Wire rope core |  | (FC; WC) |  |  |  | FC
Nominal strength R0 in N/mm² |  |  |  |  | R0 in N/mm² | 1770
Wire rope diameter |  |  |  |  | d in mm | 16
Results
Length related rope mass m in g/m = |  |  | 870.4 | m in kg/m |  | 0.8704
metallic cross section |  |  |  | Am in mm |  | 89.344
Calculated breaking force |  |  |  | Fr in kN |  | 158.13888
Minimum breaking force |  |  |  | Fmin in kN |  | 132.76416
Calculated breaking force, diameter related |  |  |  | Fr/d² in N/mm² |  | 617.73
Minimum breaking force, diameter related |  |  |  | Fmin/d² in N/mm² |  | 518.61
Validity and symbols
6x19; 8x19; 6x36 und 8x36 |  | Parallel construction: Filler, Warrington, Seale resp. Warr.-Seale
N |  | for strands with 35 wires
M |  | for crosslay strands
FC | fibre core
WC | steel core | WSC for ropes 6x7; 18x7 und 34x7
IWRC or ESWRC for the other wire ropes
|  | WSC = | wire strand core
|  | IWRC = | independent wire rope core
|  | ESWRC = | wire rope core enveloped with solid polymer
|  | PWRC = | parallel steel core with strands
PWRC | Met. cross section, mass and breaking force for ropes with PWRC core are
6% bigger than for ropes with IWRC core
Copyright: K. Feyrer, Institut für Fördertechnik, Holzgartenstr. 15 B, 70174 Stuttgart |  |  |  |  | 2007-04-01
Proposals for improvement or correction please to: above address or e-mail feyrer@ift.uni-stuttgart.de

## Tabelle2 (hidden)
|  |  | W | C | K
| FE+6x7 | F10 | 0.345 | 0.369 | 0.332
| FE+8x7 | F20 | 0.327 | 0.335 | 0.291
| FE+6x19 | F30 | 0.359 | 0.384 | 0.33
| FE+8x19 | F40 | 0.34 | 0.349 | 0.293
| FE+6x36 | F50 | 0.367 | 0.393 | 0.33
| FE+8x36 | F60 | 0.348 | 0.357 | 0.293
| FE+6x35N | F01 | 0.352 | 0.377 | 9.317
| FE+6x19M | F02 | 0.344 | 0.357 | 0.307
4 | FE+6x37M | F03 | 0.334 | 0.357 | 0.295
0 | FE+18x7 | F04 | 0.382 | 0.408 | 0.328
F | FE+34x7 | F05 | 0.39 | 0.416 | 0.318
F40 | SE+6x7 | S10 | 0.384 | 0.432 | 0.388
| SE+8x7 | S20 | 0.391 | 0.439 | 0.359
0.34 | SE+6x19 | S30 | 0.4 | 0.449 | 0.356
0.8704 | SE+8x19 | S40 | 0.407 | 0.457 | 0.356
| SE+6x36 | S50 | 0.409 | 0.46 | 0.356
0.349 | SE+8x36 | S60 | 0.417 | 0.468 | 0.356
| SE+6x35N | S01 | 0.392 | 0.441 | 0.345
0.293 | SE+6x19M | S02 | 0.372 | 0.418 | 0.332
| SE+6x37M | S03 | 0.372 | 0.418 | 0.319
| SE+18x7 | S04 | 0.401 | 0.433 | 0.328
| SE+34x7 | S05 | 0.401 | 0.428 | 0.318