## Berechnung
Rope elasticity module between two stress levels, rope elongation
and frequencies of round strand rope
Lit.: Feyrer, K. and Jahne, K.: Seilelastizität von Rundlitzenseilen. DRAHT 41 (1990)S.: 498 - 504
Feyrer, K.: WIRE ROPES. 2. Edition. Heidelberg, New York: Springer 2015
The signs in the yellow underlaid column of the application area can be changed.
To define the rope the signs given in parentheses have to be used
the blue signs for stranded ropes and the red signs for spiral strand ropes.
Free line for remarks of the user
Application area
Number of strands and rope construction |  | (6, 8) |  | (18, 34) | 8
Number of wire layers in outer strands |  | (1, 2, 3) |  |  | 3
Rope core | (NFC; SFC; IWRC; PWRC; ESWRC; EFWRC) |  |  |  | NFC
Nominal strenth Ro |  |  |  | in N/mm² | 1770
Wire rope diameter d |  |  |  | in mm | 16
Length of the wire rope L |  | in mm | 50000 | in m | 50
Lower wire rope tensile force Slow |  | in N | 11700 | in kN | 11.7
Upper wire rope tensile force Supper |  | in N | 29200 | in kN | 29.2
Results
Rope elasticity mod., rope new |  | E(0;Supper) = |  | in N /mm² | 60000
Rope elasticity mod., rope used |  | E(Slow;Supper) = |  | in N /mm² | 102000
Rope elongation, rope new |  | delta L(0;Supper) = |  | in mm | 266.2523
Rope elongation, rope used |  | delta L(Slow;Supper) = |  | in mm | 93.86414
(Standard deviation of rope elasticy mod. s(E) = 10000 N /mm² )
Metallic cross-section Am |  | Am = |  | in mm² | 91.392
Lower stress sigmalow |  | sigmalow = |  | in N /mm² | 128.02
Upper stress sigmaupper |  | sigmaupper = |  | in N /mm² | 319.5028
Longitudinal oscillation of a hanging mass
Longitudinal oscillation of a mass M hanging on a vertical rope with a tensile force Supper caused by
the hanging mass. The rope mass is neclected.
The hanging mass is |  |  | M=Supper /g = | in kg | 2976.555
Frequency f - calculated with E(0,98S;1,02S)= |  |  | 114666.2 | in 1/s | 1.335524
Transversal oscillation (string)
The rope bending stiffness is neclected (very well valid for L>300d)
Basic frequency f0 |  |  |  | in 1/s | 1.81043
Frequency for i oscillation bows |  | f = i * f0
Ropes |  |  | Carbon steel
NFC | fibre core natural
SFC | fibre core synthetic |  | 2 wire layers in the strands = F; W; S
IWRC | independent wire rope core |  | 3 wire layers in the strands = WS
PWRC | steel core parallel
ESWRC | steel core solid plastic covered |  | 18 Spiral-round-strand-rope, 18 strands
EFWRC | steel core fibre covered |  | 34 Spiral-round-strand-rope, 34 strands
Copyright: K. Feyrer, Institut für Fördertechnik, Holzgartenstr. 15 B, 70174 Stuttgart |  |  |  |  | 2015-04-15
Proposals for improvement or correction please to the above address or e-mail feyrer@ift.uni-stuttgart.de

## Iteration (hidden)
8 |  | d in mm = | 16
3 |  | L in mm | 50000
NFC |  | Sunt in N | 11700
|  | Sob in N | 29200
|  | Am in mm² | 91.392
|  | sigma unt | 128.02
|  | sigmaob | 319.5028
|  |  |  | Babob für sigmaob |  |  |  | Babob für 1,05*sigmaob
|  |  |  | 40000 | 240000 | 140000 | -0.002785395 | 40000 | 240000 | 140000 | -0.002808655
|  |  |  | 140000 | 240000 | 190000 | 0.001055093 | 140000 | 240000 | 190000 | 0.00109419
2 |  | 231 | 231 | 140000 | 190000 | 165000 | 1.396698e-05 | 140000 | 190000 | 165000 | 2.861121e-05
3 |  |  |  | 140000 | 165000 | 152500 | -0.0009181333 | 140000 | 165000 | 152500 | -0.0009201498
1 |  |  |  | 152500 | 165000 | 158750 | -0.0003937895 | 152500 | 165000 | 158750 | -0.0003870008
|  |  |  | 158750 | 165000 | 161875 | -0.0001783443 | 158750 | 165000 | 161875 | -0.0001675191
| neu | A | 161 | 161875 | 165000 | 163437.5 | -7.957512e-05 | 161875 | 165000 | 163437.5 | -6.681428e-05
| neu | B | 99000 | 163437.5 | 165000 | 164218.75 | -3.218114e-05 | 163437.5 | 165000 | 164218.75 | -1.847222e-05
| neu | C | -10700000 | 164218.75 | 165000 | 164609.375 | -8.954926e-06 | 164218.75 | 165000 | 164609.375 | 5.223233e-06
|  |  |  | 164609.375 | 165000 | 164804.6875 | 2.543633e-06 | 164218.75 | 164609.375 | 164414.0625 | -6.585619e-06
| vorbelastet | Aauf | 149 | 164609.375 | 164804.6875 | 164707 | -3.196192e-06 | 164414.0625 | 164609.375 | 164511.7 | -6.715302e-07
| vorbelastet | Bauf | 135000 | 164707 | 164804.6875 | 164755.9 | -3.239222e-07 | 164511.7 | 164609.375 | 164560.5 | 2.27826e-06
| vorbelastet | Cauf | -14400000 | 164755.9 | 164804.6875 | 164780.3 | 1.110444e-06 | 164511.7 | 164560.5 | 164536.1 | 8.039681e-07
| vorbelastet | Aab | 192 | 164755.9 | 164780.3 | 164768.1 | 3.934081e-07 | 164511.7 | 164536.1 | 164523.9 | 6.636982e-08
| vorbelastet | Babob | 164761.4 | 164755.9 | 164768.1 | 164762 | 3.477977e-08 | 164511.7 | 164523.9 | 164517.8 | -3.025424e-07
| vorbelastet | Cab | -25500000 | 164755.9 | 164762 | 164758.9 | -1.44562e-07 | 164517.8 | 164523.9 | 164520.9 | -1.180769e-07
|  |  |  | 164758.9 | 164762 | 164760.4 | -5.488882e-08 | 164520.9 | 164523.9 | 164522.4 | -2.585117e-08
| Querschn.-fa. | C | 0.357 | 164760.4 | 164762 | 164761.2 | -1.005395e-08 | 164522.4 | 164523.9 | 164523.2 | 2.025992e-08
| Masse-fa. W´in kg/m*mm^2 |  | 0.00348 | 164761.2 | 164762 | 164761.6 | 1.236305e-08 | 164522.4 | 164523.2 | 164522.8 | -2.79548e-09
|  |  |  | 164761.2 | 164761.6 | 164761.4 | 1.154586e-09 | 164522.8 | 164523.2 | 164523 | 8.732255e-09
| neu | E(0;sigma) | 59636.07
| vorbelastet | Eabob | 101580.3
| vorbelastet E(0,98S; 1,02S) |  | 114666.2

## Tabelle (hidden)
1 | 2 | 3 | 4 | 5 | 6 | 7 | 8 | 9 | 10 | 11 | 12 | 13 | 14 | 15
|  |  |  | SEIL neu |  |  | SEIL vorbelastet
| Litzzahl | Drahtlagen | Einlage | A | B | C | Aauf | Bauf | Cauf | Aab | Cab | Quersch.-fa. | w´in kg/m
111 | 6 | 1 | FEN | 161 | 118000 | -10700000 | 161 | 152000 | -14400000 | 192 | -25500000 | 0.369 | 0.00345 | 6;1
112 | 6 |  | FEC | 161 | 112000 | -10700000 | 161 | 141000 | -14400000 | 192 | -25500000 | 0.369 | 0.00345
113 | 6 |  | SE | 81 | 120000 | -5140000 | 131 | 160000 | -12500000 | 167 | -20500000 | 0.432 | 0.00384
114 | 6 |  | SESP | 81 | 137000 | -5140000 | 131 | 163000 | -12500000 | 167 | -20500000 | 0.458 | 0.00407
115 | 6 |  | SESUG | 81 | 126000 | -5140000 | 131 | 156000 | -12500000 | 167 | -20500000 | 0.432 | 0.00384
116 | 6 |  | SESUF | 81 | 108000 | -5140000 | 131 | 145000 | -12500000 | 167 | -20500000 | 0.419 | 0.00372
121 | 6 | 2 | FEN | 161 | 102000 | -10700000 | 161 | 141000 | -14400000 | 192 | -25500000 | 0.384 | 0.00359 | 6;2
122 | 6 |  | FEC | 161 | 96000 | -10700000 | 161 | 130000 | -14400000 | 192 | -25500000 | 0.384 | 0.00359
123 | 6 |  | SE | 81 | 105000 | -5140000 | 131 | 149000 | -12500000 | 167 | -20500000 | 0.449 | 0.004
124 | 6 |  | SESP | 81 | 122000 | -5140000 | 131 | 152000 | -12500000 | 167 | -20500000 | 0.476 | 0.00424
125 | 6 |  | SESUG | 81 | 111000 | -5140000 | 131 | 145000 | -12500000 | 167 | -20500000 | 0.449 | 0.004
126 | 6 |  | SESUF | 81 | 93000 | -5140000 | 131 | 134000 | -12500000 | 167 | -20500000 | 0.436 | 0.00388
131 | 6 | 3 | FEN | 161 | 101000 | -10700000 | 161 | 138000 | -14400000 | 192 | -25500000 | 0.393 | 0.00367 | 6;3
132 |  |  | FEC | 161 | 95000 | -10700000 | 161 | 127000 | -14400000 | 192 | -25500000 | 0.393 | 0.00367
133 |  |  | SE | 81 | 104000 | -5140000 | 131 | 147000 | -12500000 | 167 | -20500000 | 0.46 | 0.00409
134 |  |  | SESP | 81 | 121000 | -5140000 | 131 | 150000 | -12500000 | 167 | -20500000 | 0.488 | 0.00433
135 |  |  | SESUG | 81 | 110000 | -5140000 | 131 | 143000 | -12500000 | 167 | -20500000 | 0.46 | 0.00409
136 |  |  | SESUF | 81 | 92000 | -5140000 | 131 | 132000 | -12500000 | 167 | -20500000 | 0.446 | 0.00397
211 | 8 | 1 | FEN | 161 | 116000 | -10700000 | 161 | 149000 | -14400000 | 192 | -25500000 | 0.335 | 0.00327 | 8;1
212 |  |  | FEC | 161 | 110000 | -10700000 | 161 | 138000 | -14400000 | 192 | -25500000 | 0.335 | 0.00327
213 |  |  | SE | 81 | 103000 | -5140000 | 131 | 149000 | -12500000 | 167 | -20500000 | 0.439 | 0.00391
214 |  |  | SESP | 81 | 120000 | -5140000 | 131 | 152000 | -12500000 | 167 | -20500000 | 0.465 | 0.00414
215 |  |  | SESUG | 81 | 109000 | -5140000 | 131 | 145000 | -12500000 | 167 | -20500000 | 0.439 | 0.00391
216 |  |  | SESUF | 81 | 91000 | -5140000 | 131 | 134000 | -12500000 | 167 | -20500000 | 0.426 | 0.00379
221 |  | 2 | FEN | 161 | 100000 | -10700000 | 161 | 138000 | -14400000 | 192 | -25500000 | 0.349 | 0.0034 | 8;2
222 |  |  | FEC | 161 | 94000 | -10700000 | 161 | 127000 | -14400000 | 192 | -25500000 | 0.349 | 0.0034
223 |  |  | SE | 81 | 88000 | -5140000 | 131 | 138000 | -12500000 | 167 | -20500000 | 0.457 | 0.00407
224 |  |  | SESP | 81 | 105000 | -5140000 | 131 | 141000 | -12500000 | 167 | -20500000 | 0.484 | 0.00431
225 |  |  | SESUG | 81 | 94000 | -5140000 | 131 | 134000 | -12500000 | 167 | -20500000 | 0.457 | 0.00407
226 |  |  | SESUF | 81 | 76000 | -5140000 | 131 | 123000 | -12500000 | 167 | -20500000 | 0.443 | 0.00395
231 |  | 3 | FEN | 161 | 99000 | -10700000 | 149 | 135000 | -14400000 | 192 | -25500000 | 0.357 | 0.00348 | 8;3
232 |  |  | FEC | 161 | 93000 | -10700000 | 161 | 124000 | -14400000 | 192 | -25500000 | 0.357 | 0.00348
233 |  |  | SE | 81 | 87000 | -5140000 | 131 | 136000 | -12500000 | 167 | -20500000 | 0.468 | 0.0417
234 |  |  | SESP | 81 | 104000 | -5140000 | 131 | 139000 | -12500000 | 167 | -20500000 | 0.496 | 0.00442
235 |  |  | SESUG | 81 | 93000 | -5140000 | 131 | 132000 | -12500000 | 167 | -20500000 | 0.468 | 0.00417
236 |  |  | SESUF | 81 | 75000 | -5140000 | 131 | 121000 | -12500000 | 167 | -20500000 | 0.454 | 0.00404
310 | SPIRAL | dreharm |  | 35 | 90000 | -1700000 | 149 | 123000 | -11200000 | 229 | -26700000 | 0.433 | 0.00401 | SPIRAL
410 |  | drehfrei |  | 35 | 89000 | -1700000 | 149 | 121000 | -11200000 | 229 | -26700000 | 0.428 | 0.00401
| Litzzahl | Drahtlagen | Einlage | A | B | C | Aauf | Bauf | Cauf | Aab | Cab | Quersch.-fa. | w´in kg/m
|  |  |  | neu |  |  | vorbelastet
1 | 2 | 3 | 4 | 5 | 6 | 7 | 8 | 9 | 10