## Berechnung
Wire rope endurance (breaking number of load cycles N) under fluctuating tension
for open spiral ropes 1x37 to 1x292 and
Warr.-Seale ropes (IWRC; 6 strands, sZ); Resin sockets as rope terminations
Lit.: Feyrer, K.: Endurance formula for wire ropes under fluctuating tension. OIPEEC 70 (1995) p.47-56
Feyrer, K.:WIRE ROPES, 2.Edition. Heidelberg, New York: Springer 2015, p. 162.......
Wehking, K.-H. u. Klöpfer, A.: Lebensdauer und Ablegereifeerkennung von Drahtseilen.........
Draht 51 (2000) 2, S. 138 - 144 , with correction of constants in: Klöpfer, A.: Diss. UNI Stuttgart 2002
Casey, N. F.: The fatigue endurance of wire ropes ..OIPEEC Round Table, Delft Sept. 1993, pp. I-24 to 49
Paton, A. G., N. F. Casey, J. Fairbairn, W. M. Banks: Advances .... Ocean Engineering 28 (2001) p. 491-518
The signs in the yellow underlaid column of the application area can be changed.
The rope has to be defined by the signs given in parentheses.
Free line for remarks of the user
Application area
Rope construktion (SPIRAL; WS) |  |  |  |  | (SPIRAL;WS) | Spiral
Wire rope diameter |  | d |  |  | in mm | 20
number of wires |  | z |  |  |  | 61
Nominal strength |  | R0 |  |  | N/mm² | 1770
Wire rope length |  | L | in mm | 120000 | in m | 120
Lower rope tensile force |  | Slow | in N | 20000 | in kN | 20
Load range |  | 2Sa | in N | 60000 | in kN | 60
Upper rope tensile force |  | Sup | in N | 80000 | in kN | 80
Derived dates
Spec. tensile force in N/mm²: |  |  |  | tensile stress in N/mm²:
lower | Su /d² = | 50 | lower | sigmau = | 85
upper | So /d² = | 200 | upper | sigmao = | 340
load range | 2Sa /d² = | 150 | load range | 2 sigma a = | 255
met. cross section |  | 235.6194 | mm² | l/d = | 6000
calc. breaking force |  | 417.0464 | kN
Min. breaking force |  | 362.8304 | kN
Results
50% of the ropes are broken Nm= |  |  |  | 3200000 | Nmk = | 4550000
less than 10% of the ropes are broken N10 |  |  | = | 1390000 | N10k = | 1390000
less than 1% of the ropes are broken N1= |  |  |  | 760000 | N1k = | 760000
safety factor nü = |  | Fmin/Sup = |  |  | nü = | 4.53538
Comments
The results are valid in the dimensions of the tested wire ropes fixed by resin sockets
SPIRAL | open spiral ropes (round wires) 1x37 to 1x292 (number of wires z = 37 to 292) ,
zinc, lubricated, rope dia. d = 4 to 127 mm nominal strength Ro = 1370 bis 1770 N/mm²
WS | Warrington-Seale rope, CWR, 6 strands, sZ, lubricated, mostly zinc
rope diameter d = 8 to 127 mm, nominal strength Ro = 1570 to 1960 N/mm²
6x36 for d<= 40 mm, 6x41 for d = 70 mm and 6x49 for d = 127mm
It is assumed that the region of finite life fatigue strength ends at 2 million load cycles.
Above this limit the number of load cycles Nk is decided with a reduced gradient after the proposal
of Haibach (Corrected number of cycles with index k).
Copyright: K. Feyrer, Institut für Fördertechnik, Holzgartenstr. 15 B, 70174 Stuttgart | [5 empty] | 2017-01-15
Proposals for improvement or correction please to the above address or e-mail feyrer@ift.uni-stuttgart.de

## Tabelle2 (hidden)
|  | Spiral |  |  |  | SW |  |  | 57x7
ND = | 2000000 | 4 - 127mm |  |  |  | 8 - 127mm |  |  | 40 - 127mm
d = | 50% | 10% | 1% |  | 50% | 10% | 1%
a0 = aG | 15.401 | 15.039 | 14.774 |  | 16.302 | 15.88305 | 15.56784 |  | 17.669
a1 = |  | -3.91 |  |  |  | -3.939 |  |  | -4.736
a2 = |  | 0.00118 |  |  |  | 0.00326 |  |  | -0.0011
a3 = |  | -3.7e-06 |  |  |  | -1.2e-05 |  |  | -1.6e-05
a4 = |  | -0.793 |  | -1.031717 |  | -1.18 |  |  | -0.849
a5 |  | 0.399 |  |  |  | 0
lgfL = | -0.1174607 | -0.1174607 | -0.1174607 |  | -0.1174607 | -0.1174607 | -0.1174607
z = | 61 |  | d = | 20
| 1 |  | l/d = | 6000 | fL = | 0.763026 | 104.3043
Su/d² = | 50 | sigma u = | 85 |  | Su/d² = | 50 | sigma u = | 109.75
So/d² = | 200 | sigma o = | 340 |  | So/d² = | 200 | sigma o = | 439
2Sa/d² = | 150 | 2sigma a = | 255 |  | 2Sa/d² = | 150 | 2sigma a = | 329.25
lg 2Sac/d² = | 2.22836 | 2.135777 | 2.068002 | lg 2Sac/d² = | 2.153159 | 2.0468 | 1.966777 |  | 2.147043
2Sac/d² = | 169.1844 | 136.7028 | 116.9506 | 2Sac/d² = | 142.285 | 111.3781 | 92.63537 |  | 140.2953
lg N = | 6.505402 | 6.143402 | 5.878402 | lg N = | 6.2107 | 5.79175 | 5.47654 |  | 6.986299
N | 3202000 | 1391000 | 756000 | N | 1624000 | 619000 | 300000 |  | 9689000
Nk | 4545000 | 1062000 | 366000 | Nk | 1391000 | 258000 | 73000 |  | 1135000
|  | 1 |  |  |  | 2 | 1
| Nmk | 4545000 |  |  | Nmk | 1624000 | 2 |  | 9689000
| N10k | 1391000 |  |  | N10k | 619000 | 3
| N1k | 756000 |  |  | N1k | 300000 | 4
| Nm = | 3202000 |  |  | Nm = | 1624000
| N10 = | 1391000 |  |  | N10 = | 619000
| N1= | 756000 |  |  | N1= | 300000
| sigmau | 85 |  |  | sigmau | 109.75 | 5
| sigmao | 340 |  |  | sigmao | 439 | 6
| 2sigmaa | 255 |  |  | 2sigmaa | 329.25 | 7
| f = | 0.75 |  |  | f = | 0.58 | 8
| 4/f*Pi | 1.697653 |  |  |  | 2.195241 | 9
| R0 = | 1770 |  |  | R0 = | 1770 | 10
| Fr = | 417046.4 |  |  | Fr = | 322515.9 | 11
| Fr in kN | 417.0464 |  |  | Fr in kN | 322.5159 | 12
| k = | 0.87 |  |  | k = | 0.7821 | 13 |  | 0.072
| Fmin in kN | 362.8304 |  |  | Fmin in kN | 252.2397 | 14
| Am in mm² | 235.6194 |  |  | Am in mm² | 182.2124 | 15
lgs = |  | 0.214 |  |  |  | 0.266
kT10 |  | 1.696 |  |  |  | 1.575
Konstanten
| Gamma | a5 | kT | lgs | a0 | a0gamma
Spiral | 50% |  | 0 | 0.214 | 15.401 | 15.401
| 10% |  | 1.69 | 0.214 | 15.401 | 15.03934
| 1% |  | 2.93 | 0.214 | 15.401 | 14.77398
WS | 50% |  | 0 | 0.266 | 16.302 | 16.302
| 10% |  | 1.575 | 0.266 | 16.302 | 15.88305
| 1% |  | 2.76 | 0.266 | 16.302 | 15.56784
Mit Seilschlössern (L/d = 60)
| V50% | 1.2 | 0 | 0.306 | 16.302 | 15.61642 | 5.978361
| V10% | 1.9 | 1.575 | 0.306 | 16.302 | 15.19837 | 5.496411
| V 1% | 2.5 | 2.76 | 0.306 | 16.302 | 14.87389 | 5.133801
Mit Seilschlössern |  |  |  | V50% | V10% | V1%
lgsfV = | 0.306 |  | N>Nc NVA | 951000 | 314000 | 136000
lgfV= | -0.3498 |  | lg 2Sac/d² = | 2.170598 | 2.048244 | 1.956188
alfa = | 22 |  | 2Sac/d² = | 148.1146 | 111.7492 | 90.40408
lk/d = | 5.8 |  | N <Nc NVB | 917000 | 132000 | 31000
fV = | 0.4468893 | korrigiert: | NVk = | 951000 | 314000 | 136000